## Sheet1
Corner Angle | Temperature | Speed | Friction Factor | Temp of die | Material | Initial Density | Back Pressure | Max Load | Final Volume | Final Density | Density Percentage
10 | 300 | 1 | 0.05 | 20 | TI-10V-2Fe-3Al | 0.5 | 200 | 22381.2 | 3217.26 | 0.7832752 | 78.32752
30 | 150 | 0.5 | 0.05 | 200 | TI-10V-2Fe-3Al | 0.8 | 200 | 109092.6 | 3698.1003 | 1.09029 | 109.029
40 | 300 | 1 | 0.05 | 20 | TI-10V-2Fe-3Al | 0.5 | 200 | 24382.8 | 3181.59 | 0.7920568 | 79.20568
0 | 300 | 1 | 0.01 | 20 | TI-10V-2Fe-3Al | 0.5 | 200 | 31172.4 | 2819.67 | 0.8937216 | 89.37216
0 | 300 | 1 | 0.1 | 20 | TI-10V-2Fe-3Al | 0.5 | 200 | 90846 | 2304.63 | 1.093451 | 109.3451
60 | 100 | 2 | 0.05 | 200 | TI-13C11Cr3Al | 0.8 | 200 | 85752.84 | 3731.0646 | 1.080657 | 108.0657
0 | 300 | 2 | 0.05 | 20 | TI-10V-2Fe-3Al | 0.5 | 200 | 89893.2 | 2322.03 | 1.085257 | 108.5257
20 | 300 | 1 | 0.07 | 20 | TI-10V-2Fe-3Al | 0.5 | 200 | 44000.4 | 2775.3 | 0.9080099 | 90.80099
80 | 250 | 1 | 0.05 | 50 | TI-13C11Cr3Al | 0.5 | 200 | 23928 | 3188.55 | 0.7903279 | 79.03279
0 | 200 | 1 | 0.05 | 20 | TI-10V-2Fe-3Al | 0.5 | 200 | 101228.4 | 2335.95 | 1.07879 | 107.879
70 | 450 | 2 | 0.07 | 80 | TI-10V-2Fe-3Al | 0.6 | 200 | 28288.8 | 3299.8143 | 0.9164152 | 91.64152
40 | 350 | 1 | 0.06 | 500 | TI-13C11Cr3Al | 0.9 | 200 | 98407.08 | 4080.9177 | 1.111515 | 111.1515
40 | 550 | 0.5 | 0.07 | 60 | TI-13C11Cr3Al | 0.5 | 200 | 24245.88 | 2984.2131 | 0.8444437 | 84.44437
90 | 200 | 0.5 | 0.07 | 60 | TI-10V-2Fe-3Al | 0.6 | 200 | 39187.2 | 3282.51 | 0.9212462 | 92.12462
0 | 200 | 1 | 0.05 | 20 | TI-10V-2Fe-3Al | 0.5 | 0 | 84357 | 2685 | 0.9385475 | 93.85475
70 | 450 | 2 | 0.07 | 80 | TI-10V-2Fe-3Al | 0.6 | 0 | 23574 | 3792.89 | 0.7972812 | 79.72812
40 | 350 | 1 | 0.06 | 500 | TI-13C11Cr3Al | 0.9 | 150 | 94305 | 4268.54 | 1.062658 | 106.2658
40 | 550 | 0.5 | 0.07 | 60 | TI-13C11Cr3Al | 0.5 | 0 | 20204.9 | 3430.13 | 0.734666 | 73.4666
90 | 200 | 0.5 | 0.07 | 60 | TI-10V-2Fe-3Al | 0.6 | 0 | 32656 | 3773 | 0.8014842 | 80.14842
30 | 30 | 1 | 0.01 | 30 | TI-13C11Cr3Al | 0.7 | 0 | 85404 | 3860.43 | 0.9138878 | 91.38878
0 | 300 | 0.5 | 0.02 | 550 | TI-13C11Cr3Al | 0.6 | 0 | 76983.8 | 3180.5 | 0.9507939 | 95.07939
70 | 200 | 2 | 0.01 | 50 | TI-13C11Cr3Al | 0.5 | 0 | 18755.9 | 3669.93 | 0.6866616 | 68.66616
20 | 500 | 0.5 | 0.03 | 30 | TI-10V-2Fe-3Al | 0.5 | 0 | 14870 | 3335 | 0.7556222 | 75.56222
30 | 300 | 1 | 0.05 | 20 | TI-10V-2Fe-3Al | 0.5 | 0 | 63934 | 2716 | 0.9278351 | 92.78351
10 | 400 | 1 | 0.01 | 300 | TI-10V-2Fe-3Al | 0.8 | 100 | 60272 | 4009 | 1.005737 | 100.5737
20 | 300 | 1 | 0.05 | 20 | TI-10V-2Fe-3Al | 0.5 | 0 | 18259 | 3725 | 0.6765101 | 67.65101
70 | 600 | 1 | 0.03 | 20 | TI-10V-2Fe-3Al | 0.6 | 0 | 12747 | 3798.8 | 0.7960409 | 79.60409
60 | 200 | 1 | 0.07 | 25 | TI-10V-2Fe-3Al | 0.6 | 0 | 42323.3 | 3751.4 | 0.8060991 | 80.60991
80 | 100 | 1 | 0.06 | 100 | TI-13C11Cr3Al | 0.8 | 0 | 52279.9 | 4350.28 | 0.9268369 | 92.68369
60 | 500 | 3 | 0.03 | 50 | TI-13C11Cr3Al | 0.7 | 0 | 34979.2 | 3996.14 | 0.882852 | 88.2852
40 | 450 | 1 | 0.05 | 50 | TI-10V-2Fe-3Al | 0.6 | 0 | 30078.6 | 3628.12 | 0.8334895 | 83.34895
70 | 500 | 0.5 | 0.05 | 70 | TI-10V-2Fe-3Al | 0.5 | 0 | 9885.62 | 3671.88 | 0.6862969 | 68.62969
0 | 300 | 1 | 0.05 | 20 | TI-10V-2Fe-3Al | 0.5 | 0 | 75044 | 2656 | 0.9487952 | 94.87952
0 | 350 | 1 | 0.05 | 20 | TI-10V-2Fe-3Al | 0.5 | 150 | 75825 | 2409 | 1.046077 | 104.6077
20 | 50 | 2 | 0.07 | 300 | TI-13C11Cr3Al | 0.5 | 0 | 76146.5 | 2834.66 | 0.8889955 | 88.89955
40 | 150 | 2 | 0.05 | 80 | TI-13C11Cr3Al | 0.8 | 0 | 88052 | 4257.94 | 0.9469368 | 94.69368
40 | 250 | 0.5 | 0.04 | 200 | TI-10V-2Fe-3Al | 0.7 | 0 | 55716.9 | 3925.27 | 0.8987917 | 89.87917
0 | 300 | 1 | 0.05 | 20 | TI-10V-2Fe-3Al | 0.5 | 0 | 75044 | 3268 | 0.7711138 | 77.11138
45 | 300 | 1 | 0.05 | 20 | TI-10V-2Fe-3Al | 0.5 | 0 | 21870 | 3496 | 0.7208238 | 72.08238
55 | 300 | 1 | 0.05 | 20 | TI-10V-2Fe-3Al | 0.5 | 0 | 23352 | 3456 | 0.7291667 | 72.91667
10 | 40 | 1 | 0.03 | 200 | TI-10V-2Fe-3Al | 0.9 | 50 | 124976 | 4578 | 0.9908257 | 99.08257
0 | 400 | 2 | 0.05 | 20 | TI-13C11Cr3Al | 0.6 | 0 | 87414 | 3141 | 0.9627507 | 96.27507
80 | 300 | 3 | 0.02 | 50 | TI-10V-2Fe-3Al | 0.5 | 0 | 14665 | 3717 | 0.6779661 | 67.79661
0 | 300 | 1 | 0.03 | 20 | TI-10V-2Fe-3Al | 0.5 | 0 | 69676 | 2690 | 0.936803 | 93.6803
90 | 500 | 0.5 | 0.02 | 20 | TI-10V-2Fe-3Al | 0.7 | 0 | 28613 | 4040 | 0.8732673 | 87.32673
10 | 50 | 2 | 0.04 | 500 | TI-13C11Cr3Al | 0.6 | 0 | 109579 | 3196.44 | 0.9460525 | 94.60525
0 | 400 | 1 | 0.05 | 20 | TI-10V-2Fe-3Al | 0.5 | 0 | 57361 | 2620 | 0.9618321 | 96.18321
0 | 500 | 1 | 0.03 | 500 | TI-10V-2Fe-3Al | 0.7 | 0 | 46008 | 3738.39 | 0.9437218 | 94.37218
10 | 300 | 1 | 0.05 | 20 | TI-10V-2Fe-3Al | 0.5 | 0 | 21339 | 3552 | 0.7094595 | 70.94595
30 | 200 | 2 | 0.07 | 400 | TI-10V-2Fe-3Al | 0.9 | 100 | 106783 | 4406.1 | 1.029482 | 102.9482
0 | 600 | 1 | 0.05 | 300 | TI-10V-2Fe-3Al | 0.6 | 50 | 36029 | 3084.16 | 0.9804939 | 98.04939
10 | 300 | 0.5 | 0.05 | 400 | TI-13C11Cr3Al | 0.5 | 0 | 70292.1 | 2738.87 | 0.9200875 | 92.00875
20 | 300 | 1 | 0.05 | 20 | TI-10V-2Fe-3Al | 0.5 | 0 | 25144 | 3379 | 0.7457828 | 74.57828
60 | 400 | 0.5 | 0.02 | 100 | TI-10V-2Fe-3Al | 0.8 | 0 | 39634.2 | 4309.59 | 0.9355878 | 93.55878
50 | 400 | 3 | 0.03 | 450 | TI-10V-2Fe-3Al | 0.7 | 0 | 38664.8 | 3954.85 | 0.8920692 | 89.20692
0 | 300 | 0.5 | 0.05 | 20 | TI-10V-2Fe-3Al | 0.5 | 200 | 79934 | 2311.59 | 1.090159 | 109.0159
80 | 600 | 1 | 0.01 | 30 | TI-10V-2Fe-3Al | 0.7 | 0 | 16549 | 4056 | 0.8698225 | 86.98225
20 | 500 | 1 | 0.03 | 20 | TI-10V-2Fe-3Al | 0.7 | 0 | 37398 | 3832.85 | 0.9204639 | 92.04639
90 | 400 | 1 | 0.05 | 80 | TI-13C11Cr3Al | 0.6 | 0 | 29740 | 3794 | 0.797048 | 79.7048
0 | 550 | 0.5 | 0.01 | 400 | TI-13C11Cr3Al | 0.5 | 0 | 56280.2 | 2712.15 | 0.9291521 | 92.91521
30 | 90 | 1 | 0.06 | 80 | TI-13C11Cr3Al | 0.5 | 150 | 39976.3 | 2987.5846 | 0.8434908 | 84.34908
50 | 300 | 2 | 0.04 | 500 | TI-10V-2Fe-3Al | 0.6 | 150 | 49896.545 | 3490.0502 | 0.8664632 | 86.64632
50 | 500 | 1 | 0.05 | 200 | TI-10V-2Fe-3Al | 0.5 | 150 | 15289.135 | 3214.1018 | 0.7840449 | 78.40449
0 | 400 | 1 | 0.05 | 400 | TI-10V-2Fe-3Al | 0.8 | 150 | 96846.445 | 3799.6049 | 1.061163 | 106.1163
90 | 300 | 2 | 0.03 | 50 | TI-13C11Cr3Al | 0.5 | 150 | 17241.95 | 3358.81 | 0.7502657 | 75.02657
20 | 40 | 2 | 0.04 | 400 | TI-13C11Cr3Al | 0.9 | 150 | 142948.45 | 4198.1212 | 1.080483 | 108.0483
80 | 400 | 0.5 | 0.03 | 30 | TI-13C11Cr3Al | 0.6 | 150 | 31521.5 | 3465.28 | 0.8726568 | 87.26568
50 | 100 | 1 | 0.02 | 100 | TI-13C11Cr3Al | 0.8 | 150 | 82330.11 | 3919.4428 | 1.028718 | 102.8718
30 | 60 | 0.5 | 0.03 | 20 | TI-10V-2Fe-3Al | 0.6 | 150 | 65493.305 | 3278.1749 | 0.9224645 | 92.24645
0 | 250 | 1 | 0.05 | 20 | TI-10V-2Fe-3Al | 0.5 | 150 | 92440.45 | 2435.16 | 1.03484 | 103.484
70 | 100 | 1 | 0.05 | 200 | TI-13C11Cr3Al | 0.8 | 150 | 71432.48 | 3857.8904 | 1.045131 | 104.5131
80 | 300 | 1 | 0.05 | 20 | TI-10V-2Fe-3Al | 0.5 | 150 | 19463.75 | 3467.1 | 0.7268322 | 72.68322
60 | 250 | 0.5 | 0.01 | 60 | TI-10V-2Fe-3Al | 0.5 | 150 | 20106.37 | 3335.2865 | 0.7555573 | 75.55573
70 | 300 | 1 | 0.05 | 20 | TI-10V-2Fe-3Al | 0.5 | 150 | 29115.7 | 3006.64 | 0.8381449 | 83.81449
90 | 250 | 1 | 0.05 | 30 | TI-13C11Cr3Al | 0.5 | 150 | 32487.5 | 3412.5 | 0.7384615 | 73.84615
0 | 300 | 1 | 0.05 | 20 | TI-10V-2Fe-3Al | 0.5 | 150 | 81405.05 | 2450.63 | 1.028307 | 102.8307
50 | 200 | 0.5 | 0.06 | 400 | TI-13C11Cr3Al | 0.5 | 150 | 30307.215 | 3211.1625 | 0.7847625 | 78.47625
0 | 300 | 1 | 0.05 | 20 | TI-10V-2Fe-3Al | 0.5 | 150 | 86300.6 | 2416.96 | 1.042632 | 104.2632
20 | 200 | 0.7 | 0.02 | 60 | TI-10V-2Fe-3Al | 0.8 | 150 | 84118.705 | 3863.4414 | 1.043629 | 104.3629
30 | 200 | 0.5 | 0.05 | 40 | TI-13C11Cr3Al | 0.8 | 150 | 98162.85 | 3845.66 | 1.048455 | 104.8455
20 | 50 | 2 | 0.07 | 300 | TI-13C11Cr3Al | 0.5 | 50 | 79192.36 | 2692.927 | 0.9357847 | 93.57847
60 | 400 | 0.5 | 0.02 | 100 | TI-10V-2Fe-3Al | 0.8 | 50 | 41219.568 | 4094.1105 | 0.9848293 | 98.48293
40 | 550 | 0.5 | 0.07 | 60 | TI-13C11Cr3Al | 0.5 | 50 | 21013.096 | 3258.6235 | 0.7733327 | 77.33327
70 | 450 | 2 | 0.07 | 80 | TI-10V-2Fe-3Al | 0.6 | 50 | 24516.96 | 3603.2455 | 0.8392434 | 83.92434
0 | 400 | 1 | 0.05 | 400 | TI-10V-2Fe-3Al | 0.8 | 50 | 87582.872 | 3966.6205 | 1.016482 | 101.6482
30 | 150 | 0.5 | 0.05 | 200 | TI-10V-2Fe-3Al | 0.8 | 50 | 94546.92 | 4038.1555 | 0.9984757 | 99.84757
60 | 100 | 2 | 0.05 | 200 | TI-13C11Cr3Al | 0.8 | 50 | 74319.128 | 4074.151 | 0.989654 | 98.9654
70 | 200 | 2 | 0.01 | 50 | TI-13C11Cr3Al | 0.5 | 50 | 19506.136 | 3486.4335 | 0.7228017 | 72.28017
20 | 200 | 0.7 | 0.02 | 60 | TI-10V-2Fe-3Al | 0.8 | 50 | 76072.568 | 4033.263 | 0.9996869 | 99.96869
50 | 400 | 3 | 0.03 | 450 | TI-10V-2Fe-3Al | 0.7 | 50 | 40211.392 | 3757.1075 | 0.9390202 | 93.90202
90 | 500 | 0.5 | 0.02 | 20 | TI-10V-2Fe-3Al | 0.7 | 50 | 29757.52 | 3838 | 0.9192288 | 91.92288
30 | 30 | 1 | 0.01 | 30 | TI-13C11Cr3Al | 0.7 | 50 | 88820.16 | 3667.4085 | 0.9619872 | 96.19872
30 | 90 | 1 | 0.06 | 80 | TI-13C11Cr3Al | 0.5 | 50 | 36152.48 | 3118.907 | 0.8079754 | 80.79754
80 | 100 | 1 | 0.06 | 100 | TI-13C11Cr3Al | 0.8 | 50 | 54371.096 | 4132.766 | 0.9756178 | 97.56178
50 | 500 | 1 | 0.05 | 200 | TI-10V-2Fe-3Al | 0.5 | 50 | 13826.696 | 3355.381 | 0.7510324 | 75.10324
80 | 600 | 1 | 0.01 | 30 | TI-10V-2Fe-3Al | 0.7 | 50 | 17210.96 | 3853.2 | 0.9156026 | 91.56026
0 | 300 | 1 | 0.05 | 20 | TI-10V-2Fe-3Al | 0.5 | 50 | 78097 | 2726 | 0.9244314 | 92.44314
20 | 40 | 2 | 0.04 | 400 | TI-13C11Cr3Al | 0.9 | 50 | 129275.12 | 4382.654 | 1.034989 | 103.4989
30 | 200 | 2 | 0.07 | 400 | TI-10V-2Fe-3Al | 0.9 | 50 | 101885.16 | 4406.993 | 1.029273 | 102.9273
0 | 550 | 0.5 | 0.01 | 400 | TI-13C11Cr3Al | 0.5 | 50 | 58531.408 | 2576.5425 | 0.9780549 | 97.80549
0 | 600 | 1 | 0.05 | 300 | TI-10V-2Fe-3Al | 0.6 | 50 | 36029.76 | 2959.402 | 1.021828 | 102.1828
40 | 150 | 2 | 0.05 | 80 | TI-13C11Cr3Al | 0.8 | 100 | 95976.68 | 3832.146 | 1.052152 | 105.2152
0 | 300 | 1 | 0.05 | 20 | TI-10V-2Fe-3Al | 0.5 | 100 | 80092 | 2605 | 0.9673704 | 96.73704
60 | 200 | 1 | 0.07 | 25 | TI-10V-2Fe-3Al | 0.6 | 100 | 46132.397 | 3376.26 | 0.8956656 | 89.56656
70 | 600 | 1 | 0.03 | 20 | TI-10V-2Fe-3Al | 0.6 | 100 | 13894.23 | 3418.92 | 0.8844898 | 88.44898
10 | 50 | 2 | 0.04 | 500 | TI-13C11Cr3Al | 0.6 | 100 | 119441.11 | 2876.796 | 1.051169 | 105.1169
90 | 250 | 1 | 0.05 | 30 | TI-13C11Cr3Al | 0.5 | 100 | 30792.5 | 3375 | 0.7466667 | 74.66667
20 | 30 | 0.2 | 0.05 | 500 | TI-13C11Cr3Al | 0.6 | 100 | 127773.07 | 2895.633 | 1.044331 | 104.4331
50 | 200 | 0.5 | 0.06 | 400 | TI-13C11Cr3Al | 0.5 | 100 | 28725.969 | 3175.875 | 0.7934821 | 79.34821
40 | 250 | 0.5 | 0.04 | 200 | TI-10V-2Fe-3Al | 0.7 | 100 | 60731.421 | 3532.743 | 0.9986574 | 99.86574
50 | 300 | 2 | 0.04 | 500 | TI-10V-2Fe-3Al | 0.6 | 100 | 47293.247 | 3451.698 | 0.8760906 | 87.60906
80 | 300 | 3 | 0.02 | 50 | TI-10V-2Fe-3Al | 0.5 | 100 | 15984.85 | 3345.3 | 0.7532957 | 75.32957
40 | 350 | 1 | 0.06 | 500 | TI-13C11Cr3Al | 0.9 | 100 | 89386.431 | 4221.639 | 1.074464 | 107.4464
80 | 400 | 0.5 | 0.03 | 30 | TI-13C11Cr3Al | 0.6 | 100 | 29876.9 | 3427.2 | 0.8823529 | 88.23529
50 | 100 | 1 | 0.02 | 100 | TI-13C11Cr3Al | 0.8 | 100 | 78034.626 | 3876.372 | 1.040148 | 104.0148
80 | 250 | 1 | 0.05 | 50 | TI-13C11Cr3Al | 0.5 | 100 | 21734.6 | 3298.5 | 0.7639836 | 76.39836
90 | 200 | 0.5 | 0.07 | 60 | TI-10V-2Fe-3Al | 0.6 | 100 | 35595.04 | 3395.7 | 0.890538 | 89.0538
90 | 300 | 2 | 0.03 | 50 | TI-13C11Cr3Al | 0.5 | 150 | 17241.95 | 3137.35 | 0.8032257 | 80.32257
0 | 500 | 1 | 0.03 | 500 | TI-10V-2Fe-3Al | 0.7 | 150 | 52909.2 | 3177.6315 | 1.110261 | 111.0261
10 | 500 | 3 | 0.07 | 250 | TI-10V-2Fe-3Al | 0.7 | 150 | 64164.48 | 3093.405 | 1.140491 | 114.0491
10 | 300 | 0.5 | 0.05 | 400 | TI-13C11Cr3Al | 0.5 | 150 | 80835.915 | 2328.0395 | 1.082456 | 108.2456
90 | 400 | 1 | 0.05 | 80 | TI-13C11Cr3Al | 0.6 | 150 | 34201 | 3224.9 | 0.9377035 | 93.77035
30 | 60 | 0.5 | 0.03 | 20 | TI-10V-2Fe-3Al | 0.6 | 150 | 65493.305 | 3062.0315 | 0.9875797 | 98.75797
0 | 300 | 1 | 0.05 | 20 | TI-10V-2Fe-3Al | 0.5 | 150 | 86794 | 2558 | 0.9851446 | 98.51446
60 | 500 | 3 | 0.03 | 50 | TI-13C11Cr3Al | 0.7 | 150 | 40226.08 | 3396.719 | 1.038649 | 103.8649
20 | 500 | 1 | 0.03 | 20 | TI-10V-2Fe-3Al | 0.7 | 150 | 43007.7 | 3257.9225 | 1.082899 | 108.2899
0 | 300 | 0.5 | 0.02 | 550 | TI-13C11Cr3Al | 0.6 | 150 | 88531.37 | 2703.425 | 1.118581 | 111.8581
10 | 400 | 1 | 0.01 | 300 | TI-10V-2Fe-3Al | 0.8 | 150 | 63590.86 | 3587.6715 | 1.123849 | 112.3849
40 | 450 | 1 | 0.05 | 50 | TI-10V-2Fe-3Al | 0.6 | 150 | 34590.39 | 3083.902 | 0.9805759 | 98.05759
60 | 250 | 0.5 | 0.01 | 60 | TI-10V-2Fe-3Al | 0.5 | 150 | 20106.37 | 3115.3775 | 0.8088907 | 80.88907
70 | 500 | 0.5 | 0.05 | 70 | TI-10V-2Fe-3Al | 0.5 | 150 | 11368.463 | 3121.098 | 0.8074082 | 80.74082
70 | 100 | 1 | 0.05 | 200 | TI-13C11Cr3Al | 0.8 | 150 | 71432.48 | 3603.524 | 1.118905 | 111.8905
10 | 40 | 1 | 0.03 | 200 | TI-10V-2Fe-3Al | 0.9 | 150 | 138195.5 | 3931.4965 | 1.153759 | 115.3759
30 | 90 | 1 | 0.06 | 80 | TI-13C11Cr3Al | 0.5 | 150 | 39976.3 | 2987.5846 | 0.8434908 | 84.34908
50 | 300 | 2 | 0.04 | 500 | TI-10V-2Fe-3Al | 0.6 | 150 | 49896.545 | 3490.0502 | 0.8664632 | 86.64632
50 | 500 | 1 | 0.05 | 200 | TI-10V-2Fe-3Al | 0.5 | 150 | 15289.135 | 3214.1018 | 0.7840449 | 78.40449
0 | 400 | 1 | 0.05 | 400 | TI-10V-2Fe-3Al | 0.8 | 150 | 96846.445 | 3799.6049 | 1.061163 | 106.1163
90 | 300 | 2 | 0.03 | 50 | TI-13C11Cr3Al | 0.5 | 150 | 17241.95 | 3358.81 | 0.7502657 | 75.02657
20 | 40 | 2 | 0.04 | 400 | TI-13C11Cr3Al | 0.9 | 150 | 142948.45 | 4198.1212 | 1.080483 | 108.0483
80 | 400 | 0.5 | 0.03 | 30 | TI-13C11Cr3Al | 0.6 | 150 | 31521.5 | 3465.28 | 0.8726568 | 87.26568
50 | 100 | 1 | 0.02 | 100 | TI-13C11Cr3Al | 0.8 | 150 | 82330.11 | 3919.4428 | 1.028718 | 102.8718
30 | 60 | 0.5 | 0.03 | 20 | TI-10V-2Fe-3Al | 0.6 | 150 | 65493.305 | 3278.1749 | 0.9224645 | 92.24645
0 | 250 | 1 | 0.05 | 20 | TI-10V-2Fe-3Al | 0.5 | 150 | 92440.45 | 2435.16 | 1.03484 | 103.484
70 | 100 | 1 | 0.05 | 200 | TI-13C11Cr3Al | 0.8 | 150 | 71432.48 | 3857.8904 | 1.045131 | 104.5131
80 | 300 | 1 | 0.05 | 20 | TI-10V-2Fe-3Al | 0.5 | 150 | 19463.75 | 3467.1 | 0.7268322 | 72.68322
60 | 250 | 0.5 | 0.01 | 60 | TI-10V-2Fe-3Al | 0.5 | 150 | 20106.37 | 3335.2865 | 0.7555573 | 75.55573
70 | 300 | 1 | 0.05 | 20 | TI-10V-2Fe-3Al | 0.5 | 150 | 29115.7 | 3006.64 | 0.8381449 | 83.81449
90 | 250 | 1 | 0.05 | 30 | TI-13C11Cr3Al | 0.5 | 150 | 32487.5 | 3412.5 | 0.7384615 | 73.84615
0 | 300 | 1 | 0.05 | 20 | TI-10V-2Fe-3Al | 0.5 | 150 | 81405.05 | 2450.63 | 1.028307 | 102.8307
50 | 200 | 0.5 | 0.06 | 400 | TI-13C11Cr3Al | 0.5 | 150 | 30307.215 | 3211.1625 | 0.7847625 | 78.47625
0 | 300 | 1 | 0.05 | 20 | TI-10V-2Fe-3Al | 0.5 | 150 | 86300.6 | 2416.96 | 1.042632 | 104.2632
20 | 200 | 0.7 | 0.02 | 60 | TI-10V-2Fe-3Al | 0.8 | 150 | 84118.705 | 3863.4414 | 1.043629 | 104.3629
30 | 200 | 0.5 | 0.05 | 40 | TI-13C11Cr3Al | 0.8 | 150 | 98162.85 | 3845.66 | 1.048455 | 104.8455
30 | 200 | 0.5 | 0.05 | 40 | TI-13C11Cr3Al | 0.8 | 150 | 98162.85 | 3845.66 | 1.048455 | 104.8455